## Surface roughness
Measurement data name | Surface roughness | Surface roughness | Surface roughness | Surface roughness | Surface roughness | Surface roughness | Surface roughness
| Original surface | Measured values | Area1 | Area1 | Area1 | Area1 | Area1
| Optical |  | Sa | Sz | Str | Spc | Sdr
|  |  | µm | µm |  | 1/mm
P01-01 |  |  | 80.19042 | 788.8004 | 0.3864778 | 7.610279 | 0.06808199
P01-02 |  |  | 244.2362 | 5330.3 | 0.03047543 | 8.493606 | 0.7455634
P01-03 |  |  | 56.99462 | 500.7 | 0.1890609 | 8.256112 | 0.1070746
P01-04 |  |  | 233.0634 | 5118.7 | 0.03045203 | 9.029071 | 0.6812096
P01-05 |  |  | 171.0089 | 4955 | 0.02311778 | 7.869744 | 0.7559805
P01-06 |  |  | 163.2858 | 5083.3 | 0.02506064 | 8.514889 | 0.5593338
P01-07 |  |  | 113.071 | 5065 | 0.01254144 | 7.769644 | 0.5230691
P01-08 |  |  | 124.4352 | 4873.1 | 0.01848888 | 9.356744 | 0.6065384
P01-09 |  |  | 203.2763 | 5082.4 | 0.02573678 | 7.659847 | 0.7100422
P01-10 |  |  | 247.8295 | 4860.5 | 0.03240647 | 8.186537 | 0.654541
P01-11 |  |  | 146.1307 | 5061.3 | 0.01763731 | 8.641017 | 0.5942131
P01-12 |  |  | 113.8531 | 4799.1 | 0.01555566 | 8.534269 | 0.6668346
P01-13 |  |  | 111.0902 | 1917.9 | 0.2584 | 9.141893 | 0.1325211
P01-14 |  |  | 325.9441 | 4976.9 | 0.04220025 | 9.723487 | 0.7644013
P01-15 |  |  | 1535.031 | 5579.2 | 0.434303 | 8.000638 | 1.682233
P01-16 |  |  | 1649.228 | 5284.5 | 0.4315606 | 8.538036 | 1.974949